## DB_MAIN
No | Sample Id | S. Note | Group | Density @ 15 deg C | Viscosity @ 40 deg C | TAN | Water Content | Particle Count_4um | Particle Count_6um | Particle Count_14um | ISO Code_4um | ISO Code_6um | ISO Code_14um | %FAME | ICP_ Fe | ICP_Cu | ICP_Al | ICP_Ni | ICP_Na | ICP_Si | ICP_Ca | ICP_ Mg | ICP_Zn | ICP_K | ICP_V | ICP_P | ICP_Ag | ICP_Mn | ICP_S | Glycerol Content | Sulfur | Copper Strip Corrosion | Sediment | Total Contaminant | ASTM Color | Oxidation Stability | Biological Gowth | Microbial TPC | Microbial Yeast & Mold | SHIP Name | PORT | SAMPLING POINT | Remark Petrolab | Long Note
|  |  |  | ASTM D 1298 | ASTM D 445 | ASTM D 664 | ASTM D 6304 | ISO 4406 | ISO 4406 | ISO 4406 | ISO 4406 | ISO 4406 | ISO 4406 | ASTM D 7371 | ASTM D 5185 | ASTM D 5185 | ASTM D 5185 | ASTM D 5185 | ASTM D 5185 | ASTM D 5185 | ASTM D 5185 | ASTM D 5185 | ASTM D 5185 | ASTM D 5185 | ASTM D 5185 | ASTM D 5185 |  | ASTM D 5185 | ASTM D 5185 | ASTM D 6584 | ASTM D4294 | ASTM D130 | ASTM D473 | ASTM D6217 | ASTM D1500 | EN 1571-2014 | ASTM D7463 | SNI ISO 4833-2: 2015 | SNI ISO 21527: 2012
|  |  |  | kg/m3 | mm2/s | (mg KOH/g) | (ppm) | (counts/ml) | (counts/ml) | (counts/ml) | - | - | - | (% v/v) | (ppm) | (ppm) | (ppm) | (ppm) | (ppm) | (ppm) | (ppm) | (ppm) | (ppm) | (ppm) | (ppm) | (ppm) |  | (ppm) | (%) | (% wt) | (%m/m) | (Class) | (%m/m) | mg/L | No.ASTM | (hours) | (RLU) | CFU/mL | CFU/mL
1 | LGD #1 | DT-KMP LGD | MT/DT | 857.7 | 3.6725 | 0.19 | 290 | 12231 | 1494 | 27 | 21 | 18 | 12 | 35.42 | 0.3 | 0.03 | 0.29 | 0.05 | <0.1 | 0.25 | <0,1 | 0.03 | 0.42 | 1 | <0.1 | 0.45 |  | <0.1 | 0.16 | [8 empty] | <1 | <1 | KMP LEGUNDI | MERAK | Daily Tank
2 | LGD #2 | SO-KMP LGD | FS | 857.5 | 3.668 | 0.14 | 302 | 11309 | 1475 | 23 | 21 | 18 | 12 | 35.44 | 0.23 | 0.16 | 0.36 | 0.04 | <0.1 | 0.95 | <0,1 | 0.01 | 0.23 | 1.32 | <0.1 | 0.23 |  | <0.1 | 0.17 | [8 empty] | <1 |  | KMP LEGUNDI | MERAK | Sampling Outlet Filter
3 | PRL5 #1 | DT-KMP PRL5 | MT/DT | 861 | 3.7114 | 0.2 | 373 | 27938 | 7676 | 607 | 22 | 20 | 16 | 35.42 | 0.27 | <0.1 | 0.22 | 0.01 | <0.1 | <0,1 | 0,13 (C) | 0.02 | <0.1 | <0.1 | <0.1 | <0.1 |  | <0.1 | 0.15 | [8 empty] | <1 | <1 | KMP PORTLINK V | MERAK | Daily Tank
4 | PRL5 #2 | SO-KMP PRL5 | FS | 860.3 | 3.679 | 0.1 | 398 | 25936 | 3665 | 39 | 22 | 19 | 12 | 35.34 | 0.5 | 0.1 | 0.55 | <0,1 | <0.1 | 0.75 | 0,17 (C) | 0.02 | 0.08 | 2.57 | 0.01 | <0.1 |  | <0.1 | 0.17 | [8 empty] | <1 |  | KMP PORTLINK V | MERAK | Sampling Outlet Filter
5 | PRL5 #3 | Truck | S | 855.7 | 3.3807 | 0.15 | 236 | 37832 | 13385 | 169 | 22 | 21 | 15 | 35.5 | 0.05 | 0.04 | 0.16 | <0,1 | <0.1 | 0.88 | <0,1 | 0.02 | 0.24 | 2.76 | 0.03 | <0.1 |  | <0.1 | 0.15 | 0.1177 | 0.086 | 1a | 0 | 12.6 | 2.3 | >48 | 63 | <1 | <1 | SPBBK | MERAK | SPBBK/Truck
6 | CKL #01 | MT-A | MT/DT | 849 | 3.3672 | 0.19 | 383 | 11810 | 1350 | 91 | 21 | 18 | 14 | 35.82 | 0.34 | <0.1 | 0.08 | <0.1 | <0.1 | 0.49 | <0.1 | 0.01 | <0.1 | <0.1 | <0.1 | <0.1 | 0.03 | <0.1 | [11 empty] | KMP CAKALANG |  |  | Attention
7 | CKL #02 | MT-B | MT/DT |  | 3.379 | 0.42 | 459 | 12883 | 2539 | 68 | 21 | 19 | 13 | 35.82 | 0.7 | 0.16 | <0.1 | 0.03 | <0.1 | 1.16 | <0.1 | <0.1 | <0.1 | 1.25 | 0.06 | <0.1 | 0.02 | 0.01 |  | 0.049 | 0.13 | 1a | 0.007 | 24 | 2.5 | >35 | 24 |  |  | KMP CAKALANG |  |  | Urgent
8 | CKL #03 | DT | MT/DT |  | 3.6973 | 0.21 | 370 | 9536 | 547 | 30 | 20 | 16 | 12 | 35.15 | 0.23 | 0.02 | <0.1 | <0.1 | <0.1 | 0.01 | <0.1 | 0.02 | <0.1 | <0.1 | <0.1 | <0.1 | 0.04 | 0.01 | [11 empty] | KMP CAKALANG |  |  | Attention
9 | CKL #04 | FS | FS |  | 3.7435 | 0.2 | 349 | 16428 | 3149 | 79 | 21 | 19 | 13 | 35.36 | 0.23 | <0.1 | <0.1 | <0.1 | <0.1 | 0.52 | <0.1 | 0.01 | <0.1 | <0.1 | <0.1 | <0.1 | 0.06 | <0.1 | [11 empty] | KMP CAKALANG
10 | CCT #01 | MTL-A | MT/DT |  | 3.8387 | 0.22 | 448 | 21617 | 3136 | 94 | 22 | 19 | 14 | 34.91 | 3.99 | 0.13 | 0.04 | <0.1 | <0.1 | 0.64 | <0.1 | 0.02 | <0.1 | <0.1 | <0.1 | <0.1 | 0.09 | 0.04 | [11 empty] | KMP CUCUT |  |  | Urgent
11 | CCT #02 | MTL-B | MT/DT |  | 3.8568 | 0.3 | 359 | 14806 | 1212 | 27 | 21 | 17 | 12 | 34.77 | 2.58 | 0.01 | <0.1 | 0.05 | <0.1 | 1.29 | <0.1 | 0.03 | <0.1 | 1.02 | <0.1 | <0.1 | 0.01 | 0.03 |  | 0.083 | 0.1 | 1a | 0.009 | 32 | 3 | >35 | 8 |  |  | KMP CUCUT
12 | CCT #03 | MTR-A | MT/DT |  | 3.6988 | [34 empty] | KMP CUCUT
13 | CCT #04 | MTR-B | MT/DT | 858.4 | 3.6732 | [34 empty] | KMP CUCUT
14 | CCT #05 | DT | MT/DT |  | 3.5873 | 0.16 | 357 | 11289 | 1333 | 92 | 21 | 18 | 14 | 35.83 | 0.34 | 0.15 | <0.1 | <0.1 | <0.1 | 0.44 | <0.1 | <0.1 | <0.1 | <0.1 | <0.1 | <0.1 | <0.1 | <0.1 | [11 empty] | KMP CUCUT |  |  | Attention
15 | CCT #06 | FS | FS |  | 3.6528 | 0.24 | 445 | 20541 | 6085 | 295 | 22 | 20 | 15 | 35.38 | 0.58 | 0.3 | <0.1 | <0.1 | <0.1 | 0.08 | <0.1 | <0.1 | <0.1 | <0.1 | <0.1 | <0.1 | <0.1 | 0.01 | [11 empty] | KMP CUCUT |  |  | Urgent
16 | KMD #01 | Truck Tanki | S |  | 3.4012 | 0.08 | 391 | 9186 | 927 | 13 | 20 | 17 | 11 | 35.31 | 0.09 | <0.1 | 0.01 | 0.01 | <0.1 | 1.4 | <0.1 | <0.1 | 0.44 | 1.8 | 0.03 | <0.1 | 0 | <0.1 |  | 0.079 | 0.12 | 1a | 0.006 | 28 | 2 | >35 | 12 |  |  | KMP KOMODO |  |  | Attention
17 | KMD #02 | MT-A | MT/DT |  | 3.4211 | 0.1 | 394 | 4887 | 471 | 13 | 19 | 16 | 11 | 35.28 | 0.15 | 0.04 | <0.1 | <0.1 | <0.1 | 1.35 | <0.1 | <0.1 | 0.37 | 1.57 | 0.14 | <0.1 | 0.05 | <0.1 |  | 0.094 | 0.12 | 1a | 0.004 | 32 | 2 | >35 | 8 |  |  | KMP KOMODO |  |  | Attention
18 | KMD #03 | MT-B | MT/DT |  | 3.4316 | [34 empty] | KMP KOMODO
19 | KMD #04 | DT | MT/DT |  | 3.7324 | 0.17 | 297 | 26297 | 10412 | 262 | 22 | 21 | 15 | 30.91 | 0.2 | 0.1 | <0.1 | <0.1 | <0.1 | 1.09 | <0.1 | 0.09 | 0.01 | <0.1 | <0.1 | <0.1 | <0.1 | 0.01 | [11 empty] | KMP KOMODO |  |  | Attention
20 | KMD #05 | FS | FS |  | 3.7402 | 0.16 | 308 | 19518 | 7210 | 50 | 21 | 20 | 13 | 31.19 | 0.12 | 0.01 | <0.1 | <0.1 | <0.1 | 0.81 | <0.1 | 0.04 | <0.1 | <0.1 | <0.1 | <0.1 | <0.1 | <0.1 | [11 empty] | KMP KOMODO
21 | TMI #1 | MT-A | MT/DT |  | 3.52 | 0.16 | 403 | 17455 | 2835 | 55 | 21 | 19 | 13 | 35.95 | 0.21 | <0.1 | <0.1 | <0.1 | <0.1 | 0.58 | <0.1 | <0.1 | <0.1 | <0.1 | 0.04 | <0.1 | 0.01 | <0.1 | [11 empty] | KMP TEMI | GALALA | Main Tank Atas
22 | TMI #2 | MT-B | MT/DT |  | 3.6671 | 0.14 | 447 | 172000 | 3053 | 27 | 21 | 19 | 12 | 35.07 | 0.63 | 0.1 | <0.1 | 0.01 | <0.1 | 1.36 | <0.1 | 0.16 | <0.1 | <0.1 | 0.05 | <0.1 | 0.04 | <0.1 |  | 0.107 | 0.08 | 1a | 0.012 | 23 |  | >35 | 9 |  |  | KMP TEMI | GALALA | Main Tank Bawah
23 | TMI #3 | DT | MT/DT |  | 3.6014 | 0.16 | 245 | 13705 | 4377 | 516 | 21 | 19 | 16 | 35.91 | 0.13 | 0.04 | <0.1 | <0.1 | <0.1 | 0.62 | <0.1 | <0.1 | <0.1 | <0.1 | <0.1 | <0.1 | 0.05 | <0.1 | [11 empty] | KMP TEMI | GALALA | Daily Tank | Urgent
24 | TMI #4 | Drain DT |  |  | 4.1848 | 0.21 | 1183 | 37206 | 34981 | 21571 | 22 | 22 | 22 | 35.7 | 4.71 | 0.54 | <0.1 | <0.1 | 1.34 | 1.1 | 1.42 | 21.58 | 20.5 | <0.1 | <0.1 | 22.16 | 0.19 | 0.05 | [11 empty] | KMP TEMI | GALALA | Drain Daily tank | Attention
25 | TMI #5 | Prefilter | FS |  | 4.0523 | 0.14 | 978 | 43686 | 36090 | 7328 | 23 | 22 | 20 | 34.83 | 3.15 | 0.2 | <0.1 | <0.1 | 1.64 | 1.03 | 2.75 | 56.12 | 34.93 | <0.1 | <0.1 | 36.41 | 0.22 | 0.04 | [11 empty] | KMP TEMI | GALALA | Prefilter | Urgent
26 | TMI #6 | Main Engine | FS |  | 3.6599 | 0.15 | 363 | 23309 | 11229 | 1134 | 22 | 21 | 17 | 34.66 | 0.35 | 0.09 | <0.1 | <0.1 | <0.1 | 1.09 | <0.1 | 0.41 | <0.1 | <0.1 | <0.1 | <0.1 | <0.1 | <0.1 | [11 empty] | KMP TEMI | GALALA | Main engine | Urgent
27 | WYG #1 | MT-A | MT/DT |  | 3.3341 | 0.49 | 357 | 26670 | 11259 | 823 | 22 | 21 | 17 | 30.38 | 2.93 | <0.1 | <0.1 | <0.1 | <0.1 | 1.24 | <0.1 | 0.01 | <0.1 | <0.1 | <0.1 | <0.1 | <0.1 | 0.01 | [11 empty] | KMP WAYANGAN | GALALA | Main Tank Atas | Attention
28 | WYG #2 | MT-B | MT/DT |  | 3.2681 | 0.13 | 342 | 21199 | 4598 | 62 | 22 | 19 | 13 | 30.66 | 0.93 | 0.04 | <0.1 | 0.08 | <0.1 | 1.17 | <0.1 | <0.1 | <0.1 | 0.36 | 0.03 | <0.1 | 0.05 | 0.01 |  | 0.086 | 0.07 | 1a | 0.011 | 10 | 2.5 | >35 | 12 |  |  | KMP WAYANGAN | GALALA | Main Tank Bawah | Attention
29 | WYG #3 | DT | MT/DT |  | 3.7608 | 0.14 | 441 | 6920 | 1879 | 317 | 20 | 18 | 15 | 35.03 | 0.7 | <0.1 | <0.1 | <0.1 | <0.1 | 0.85 | <0.1 | 0.07 | <0.1 | <0.1 | <0.1 | <0.1 | <0.1 | <0.1 | [11 empty] | KMP WAYANGAN | GALALA | Daily Tank - outlet | Urgent
30 | WYG #4 | Prefilter | FS |  | 3.37772 | 0.14 | 439 | 12221 | 2104 | 188 | 21 | 18 | 15 | 32.04 | 0.06 | <0.1 | <0.1 | <0.1 | <0.1 | 1.01 | <0.1 | 0.06 | <0.1 | <0.1 | <0.1 | <0.1 | <0.1 | <0.1 | [11 empty] | KMP WAYANGAN | GALALA | Prefilter | Urgent
31 | WYG #5 | Main Engine | FS |  | 3.3089 | 0.17 | 468 | 23726 | 12493 | 1903 | 22 | 21 | 18 | 32.11 | 0.2 | 0.01 | <0.1 | <0.1 | <0.1 | 0.97 | <0.1 | 0.03 | <0.1 | <0.1 | <0.1 | <0.1 | <0.1 | 0.01 | [11 empty] | KMP WAYANGAN | GALALA | Main engine
32 | INK #1 | MT-A | MT/DT |  | 3.6056 | 0.48 | 531 | 22052 | 8684 | 1102 | 22 | 20 | 17 | 36.05 | 0.12 | 0.05 | 0.1 | 0.03 | <0.1 | 1.67 | <0.1 | 0 | <0.1 | 1.72 | 0 | <0.1 | 0.02 | <0.1 | [11 empty] | KMP INELIKA | HUNIMUA | Main Tank Atas | Urgent
33 | INK #2 | MT-B | MT/DT |  | 3.6489 | 0.16 | 361 | 26318 | 9470 | 424 | 22 | 20 | 16 | 36.01 | 0.21 | 0.01 | <0.1 | <0.1 | <0.1 | 1.21 | <0.1 | <0.1 | <0.1 | <0.1 | 0.01 | <0.1 | 0.04 | 0.01 |  | 0.129 | 0.08 | 1a | 0.006 | 32 | 3 | >35 | 19 |  |  | KMP INELIKA | HUNIMUA | Main Tank Bawah | Attention
34 | INK #3 | DT | MT/DT |  | 3.7853 | 0.21 | 768 | 3862 | 998 | 126 | 19 | 17 | 14 | 34.82 | 2.73 | 0.23 | <0.1 | 0.04 | <0.1 | 1.76 | <0.1 | 0.15 | <0.1 | 1.66 | 0.02 | <0.1 | 0.15 | 0.01 | [11 empty] | KMP INELIKA | HUNIMUA | Daily Tank - outlet | Urgent
35 | INK #4 | Prefilter | FS |  | 3.7039 | 0.06 | 648 | 14357 | 2785 | 531 | 21 | 19 | 16 | 35.96 | 0.87 | 0.55 | <0.1 | <0.1 | <0.1 | 1.58 | <0.1 | 0.06 | <0.1 | 0.1 | <0.1 | <0.1 | 0.03 | 0.01 | [11 empty] | KMP INELIKA | HUNIMUA | Prefilter | Urgent
36 | INK #5 | Drain Prefilt. | FS |  | 3.8617 | 0.16 | 602 | 33018 | 30676 | 18635 | 22 | 22 | 21 | 36.16 | 35.86 | 0.3 | 0.14 | 0.04 | 7.02 | 2.08 | 1.49 | 4.38 | 2.38 | 1.23 | 0.01 | <0.1 | 0.08 | 0.34 | [11 empty] | KMP INELIKA | HUNIMUA | Drain Prefilter | Urgent
37 | INK #6 | Main Engine | FS |  | 4.1018 | 0.11 | 303 | 29333 | 16978 | 2801 | 22 | 21 | 19 | 36.86 | 2.68 | 0.17 | <0.1 | 0.21 | <0.1 | 1.07 | <0.1 | 0.13 | <0.1 | 1.58 | 0.01 | <0.1 | 0.02 | 0.02 | [11 empty] | KMP INELIKA | HUNIMUA | Main engine | Attention
38 | TBK #1 | MT-A | MT/DT |  | 3.5449 | 0.13 | 391 | 12089 | 4820 | 781 | 21 | 19 | 17 | 34.36 | 0.18 | 0.05 | <0.1 | 0.03 | <0.1 | 1.66 | <0.1 | 0.02 | <0.1 | 0 | <0.1 | <0.1 | 0.34 | 0.01 | [11 empty] | KMP TERUBUK | HUNIMUA | Main Tank Atas | Attention
39 | TBK #2 | MT-B | MT/DT |  | 3.42 | 0.14 | 311 | 15881 | 5385 | 312 | 21 | 20 | 15 | 34.88 | 0.27 | 0.12 | <0.1 | 0.1 | <0.1 | 0.9 | <0.1 | <0.1 | <0.1 | 2.49 | <0.1 | <0.1 | 0.03 | <0.1 |  | 0.123 | 0.07 | 1a | 0.007 | 36 | 3 | >35 | 10 |  |  | KMP TERUBUK | HUNIMUA | Main Tank Bawah | Attention
40 | TBK #3 | Drain DT | MT/DT |  | 3.5648 | 0.16 | 389 | 7193 | 880 | 41 | 20 | 17 | 13 | 34.74 | 0.11 | 0.05 | 0.05 | 0.08 | <0.1 | 1.45 | <0.1 | 0.03 | <0.1 | 1.21 | 0.03 | <0.1 | 0.12 | <0.1 | [11 empty] | KMP TERUBUK | HUNIMUA | Daily Tank - drain | Attention
41 | TBK #4 | Prefilter | FS |  | 3.5934 | 0.16 | 452 | 11851 | 4578 | 569 | 21 | 19 | 16 | 34.81 | 0.21 | 0.08 | <0.1 | <0.1 | <0.1 | 1.48 | <0.1 | 0.01 | <0.1 | 4.45 | 0.07 | <0.1 | 0.01 | <0.1 | [11 empty] | KMP TERUBUK | HUNIMUA | Prefilter | Urgent
42 | TBK #5 | Main Engine | FS |  | 3.5947 | 0.03 | 359 | 25674 | 13055 | 1401 | 22 | 21 | 18 | 34.74 | 0.29 | 0.1 | <0.1 | 0.01 | <0.1 | 1.45 | <0.1 | 0.01 | <0.1 | <0.1 | 0.07 | <0.1 | 0.05 | <0.1 | [11 empty] | KMP TERUBUK | HUNIMUA | Main engine | Attention
43 | TBK #6 | Truck | S |  | 3.4329 | 0.13 | 359 | 14916 | 4696 | 238 | 21 | 19 | 15 | 36 | 0.2 | 0.04 | <0.1 | 0.09 | <0.1 | 1.09 | <0.1 | <0.1 | <0.1 | 2.44 | 0.05 | <0.1 | 0.02 | <0.1 |  | 0.132 | 0.07 | 1a | 0.009 | 36 | 2.5 | >35 | 10 |  |  | KMP TERUBUK | HUNIMUA | Truck Tangki | Attention
44 | SN64 #1 | MT | MT/DT |  |  | 0.17 | 376 | 7279 | 2531 | 141 | 20 | 19 | 14 | 37.9 | 0.27 | 0.02 | 0.08 | 0.11 | <0.1 | 0.47 | <0.1 | <0.1 | 0.09 | 0.23 | 0.02 | <0.1 | <0.1 | <0.1 | 0.08 | 0.083 | 0.09 | 1a | 0.008 | 55.5 | 2 |  | 12 |  |  |  |  | Biak
| B35 | Min |  | 815 | 2 | - | - | [6 empty] | 35 | [16 empty] | - | - | - | - | - | 35 | - | - | -
|  | Max |  | 880 | 5 | 0.6 | 400 |  |  |  | - | - | - | [17 empty] | 0.2 | Class 1 | 0.01 | - | 3 | - | - | - | -
WWFC CATEGORY 2 |  | Min |  | 815 | 2 | [30 empty] | 35
|  | Max |  | 850 | 4 | 0.08 | 200 |  |  |  | 18 | 16 | 13 |  | ND | ND |  |  | ND |  |  |  | ND |  |  | ND |  | ND |  |  | 0.03 | Class 1 |  | 10 |  |  | Zero
WWFC CATEGORY 1 |  | Min |  | 820 | 2 | -
|  | Max |  | 860 | 4.5 | - | 500 | [6 empty] | 5 | [16 empty] | 0.2 | Class 1 |  |  |  | 30